## Hoja1
3D Printed
| Process: | Material: | Price: |  |  | Making Time: | Rating: |  |  | Pros: |  |  |  |  | Cons: |  |  |  | Maximum Size (WxDxH): |  | Minimum Wall Thickness: | Minimum Detail Size: | Minimum Volume: | Technical Info:
|  |  | Base fee: | Rate per cm3: | Prime rate per cm3: |  | Strength/Durability: | Finish/Smoothness: | Detail/Accuracy: | [15 empty] | Tensile strength (MPa): | Tensile Modulus (MPa): | Elongation at Break (%): | Layer height: | Density @ 80 C (g/cm3):
Durable Fine Plastic | Objet Connex | UV curable resin | 4 | 4.71 | 4.47 | 2 weeks |  |  |  | Durable, production strength parts | Great accuracy | High resolution / feature detail | High temperature resistance |  | Color could be undesirable | Support material may be be hard to remove |  |  | 342 x 342 x 200mm | 13.4" x 13.4" x 7.8" | 1.0mm / 0.04" | 0.2mm / 0.008" | 0.1cc |  | 55.6 | 2600 | 25 | 0.03mm / 0.001"
Durable Gloss Plastic - Black | Stratasys - Fused deposition modeling (FDM) | ABS plastic | 6 | 2.11 | 2 | 1-2 weeks |  |  |  | Durable | Soluble support material | Simple moving parts are possilbe |  |  | Rough surface | Strength on Z-axis is less than in X or Y |  |  | 254 x 254 x 305mm | 10 x 10 x 12" | 1.5mm / 0.06" | 1.0mm / 0.04" | 0.25cc |  |  |  |  | 0.25mm / 0.01"
Durable Gloss Plastic - Ivory | Stratasys - Fused deposition modeling (FDM) | ABS plastic | 6 | 2.11 | 2 | 1-2 weeks |  |  |  | Durable | Soluble support material | Simple moving parts are possilbe |  |  | Rough surface | Strength on Z-axis is less than in X or Y |  |  | 254 x 254 x 305mm | 10" x 10" x 12" | 1.5mm / 0.06" | 1.0mm / 0.04" | 0.25cc |  |  |  |  | 0.25mm / 0.01"
Durable Plastic | 3D Systems - Selective Laser Sintering | Nylon / polyamide | 4 | 2.34 | 2.22 | 2 - 4 weeks |  |  |  | Durable, production strength parts | Strongest plastic | Moving / internal parts | Intricate geometries | Reasonably flexible if the geometry is thin enough | Long flat parts can deform during printing | Moderate surface detail | Textured surface finish | Porous | 430 x 430 x 430mm | 17" x 17" x 17" | 1.0mm / 0.04" | 0.7mm / 0.028" | 0.25cc |  | 43 | 1586 | 14 | 0.15mm / 0.005" | 1